## Plan1
experimento | Vc | f | ap | Ra | Ry | Rz | Rq | Rt | rsm | T(Min) | Tc(Min) | Kp(U$) | MRR(cm3/min) | EEC(J/mm3) | Pc(W)=FzxVc/60 | Fz(N)
experimento_01 | 135 | 0.05 | 0.15 | 0.32 | 3.33 | 2.42 | 0.4 | 3.34 | 35 | 119 | 2.32 | 2.99 | 1.0125 | 8.415556 | 85.2075 | 37.87
experimento_02 | 225 | 0.05 | 0.15 | 0.32 | 2.79 | 2.46 | 0.4 | 3.04 | 53 | 71 | 1.39 | 1.87 | 1.6875 | 23.5 | 396.5625 | 105.75
experimento_03 | 135 | 0.3 | 0.15 | 3.56 | 14.62 | 14.43 | 4.1 | 14.74 | 302 | 101 | 0.38 | 2.6 | 6.075 | 1.722963 | 104.67 | 46.52
experimento_04 | 225 | 0.3 | 0.15 | 3.01 | 12.97 | 12.68 | 3.53 | 13.09 | 303 | 62 | 0.23 | 1.65 | 10.125 | 4.674815 | 473.325 | 126.22
experimento_05 | 135 | 0.05 | 0.33 | 0.48 | 3.73 | 2.87 | 0.58 | 4.01 | 48 | 120 | 2.32 | 3.97 | 2.2275 | 4.680808 | 104.265 | 46.34
experimento_06 | 225 | 0.05 | 0.33 | 0.41 | 3.23 | 2.9 | 0.53 | 3.24 | 49 | 59 | 1.39 | 2.31 | 3.7125 | 10.64444 | 395.175 | 105.38
experimento_07 | 135 | 0.3 | 0.33 | 3.85 | 15.16 | 14.86 | 4.45 | 15.16 | 302 | 101 | 0.38 | 3.33 | 13.365 | 0.8346801 | 111.555 | 49.58
experimento_08 | 225 | 0.3 | 0.33 | 3.61 | 15.26 | 14.59 | 4.2 | 15.7 | 305 | 59 | 0.23 | 1.41 | 22.275 | 2.209091 | 492.075 | 131.22
experimento_09 | 104.31 | 0.175 | 0.25 | 1.06 | 5.34 | 5.05 | 1.24 | 5.39 | 145 | 118 | 0.86 | 4.2 | 4.5635625 | 1.518857 | 69.313995 | 39.87
experimento_10 | 255.68 | 0.175 | 0.25 | 1.19 | 7.03 | 6.6 | 1.49 | 7.2 | 86 | 56 | 0.35 | 1.48 | 11.186 | 5.65181 | 632.2114 | 148.36
experimento_11 | 180 | 0.035 | 0.25 | 0.25 | 2.1 | 1.64 | 0.31 | 2.1 | 29 | 76 | 2.49 | 3.44 | 1.575 | 17.06476 | 268.77 | 89.59
experimento_12 | 180 | 0.385 | 0.25 | 5.98 | 24.47 | 24.16 | 6.86 | 24.99 | 383 | 80 | 0.22 | 1.94 | 17.325 | 1.704069 | 295.23 | 98.41
experimento_13 | 180 | 0.175 | 0.032 | 1.18 | 5.81 | 5.63 | 1.41 | 5.99 | 173 | 98.5 | 0.49 | 1.81 | 1.008 | 26.88988 | 271.05 | 90.35
experimento_14 | 180 | 0.175 | 0.368 | 1.34 | 6.69 | 6.4 | 1.59 | 6.82 | 174 | 96 | 0.49 | 2.56 | 11.592 | 2.32764 | 269.82 | 89.94
experimento_15 | 180 | 0.175 | 0.25 | 1.23 | 6.48 | 5.51 | 1.44 | 6.48 | 161 | 89 | 0.49 | 2.57 | 7.875 | 3.32381 | 261.75 | 87.25
experimento_16 | 180 | 0.175 | 0.25 | 1 | 5.85 | 5.72 | 1.26 | 6.14 | 81 | 88 | 0.49 | 2.54 | 7.875 | 3.25181 | 256.08 | 85.36
experimento_17 | 180 | 0.175 | 0.25 | 1.04 | 6.09 | 5.76 | 1.29 | 6.42 | 113 | 90 | 0.49 | 2.61 | 7.875 | 3.272 | 257.67 | 85.89
experimento_18 | 180 | 0.175 | 0.25 | 1.48 | 6.73 | 6.51 | 1.71 | 6.92 | 160 | 91 | 0.49 | 2.53 | 7.875 | 3.282286 | 258.48 | 86.16
experimento_19 | 180 | 0.175 | 0.25 | 0.8 | 4.67 | 4.34 | 1 | 4.8 | 175 | 89 | 0.49 | 2.5 | 7.875 | 3.274286 | 257.85 | 85.95